## Sheet1
Potential applied (V) | Time (s) | WE(1).Current (A) | WE(1).Potential (V) | Index | Current Density (mA/cm2) | Current range | V | J | P
-0.00244140625 | 6.104986 | 0.002899475 | -0.002484131 | 1 | 11.5979 | 10 mA | 0.00244140625 | 11.5979 | 0.02831519
-0.0048828125 | 6.227056 | 0.002901917 | -0.004898071 | 2 | 11.60767 | 10 mA | 0.0048828125 | 11.60767 | 0.05667806
-0.00732421875 | 6.349126 | 0.002899475 | -0.007339478 | 3 | 11.5979 | 10 mA | 0.00732421875 | 11.5979 | 0.08494556 | Pmax | 5.068517
-0.009765625 | 6.471196 | 0.002897339 | -0.009786987 | 4 | 11.58936 | 10 mA | 0.009765625 | 11.58936 | 0.1131773
-0.01220703125 | 6.593266 | 0.00289917 | -0.01221619 | 5 | 11.59668 | 10 mA | 0.01220703125 | 11.59668 | 0.141561
-0.0146484375 | 6.715336 | 0.00289856 | -0.01463928 | 6 | 11.59424 | 10 mA | 0.0146484375 | 11.59424 | 0.1698375
-0.01708984375 | 6.837406 | 0.002900085 | -0.01709595 | 7 | 11.60034 | 10 mA | 0.01708984375 | 11.60034 | 0.198248
-0.01953125 | 6.959476 | 0.002896118 | -0.0195282 | 8 | 11.58447 | 10 mA | 0.01953125 | 11.58447 | 0.2262592
-0.02197265625 | 7.081546 | 0.002891846 | -0.0219635 | 9 | 11.56738 | 10 mA | 0.02197265625 | 11.56738 | 0.2541661
-0.0244140625 | 7.203616 | 0.002892151 | -0.0244140625 | 10 | 11.5686 | 10 mA | 0.0244140625 | 11.5686 | 0.2824366
-0.02685546875 | 7.325686 | 0.002888794 | -0.02683716 | 11 | 11.55518 | 10 mA | 0.02685546875 | 11.55518 | 0.3103197
-0.029296875 | 7.447756 | 0.002889709 | -0.0292572 | 12 | 11.55884 | 10 mA | 0.029296875 | 11.55884 | 0.3386378
-0.03173828125 | 7.569826 | 0.002885132 | -0.03171082 | 13 | 11.54053 | 10 mA | 0.03173828125 | 11.54053 | 0.3662765
-0.0341796875 | 7.691896 | 0.002889709 | -0.03413391 | 14 | 11.55884 | 10 mA | 0.0341796875 | 11.55884 | 0.3950775
-0.03662109375 | 7.813966 | 0.002883606 | -0.03658447 | 15 | 11.53442 | 10 mA | 0.03662109375 | 11.53442 | 0.4224032
-0.0390625 | 7.936036 | 0.002880554 | -0.03902588 | 16 | 11.52222 | 10 mA | 0.0390625 | 11.52222 | 0.4500866
-0.04150390625 | 8.058106 | 0.002879639 | -0.04143982 | 17 | 11.51855 | 10 mA | 0.04150390625 | 11.51855 | 0.478065
-0.0439453125 | 8.180176 | 0.002888184 | -0.04388123 | 18 | 11.55273 | 10 mA | 0.0439453125 | 11.55273 | 0.5076885
-0.04638671875 | 8.302246 | 0.002887573 | -0.04631042 | 19 | 11.55029 | 10 mA | 0.04638671875 | 11.55029 | 0.5357802
-0.048828125 | 8.424316 | 0.002881775 | -0.04873962 | 20 | 11.5271 | 10 mA | 0.048828125 | 11.5271 | 0.5628467
-0.05126953125 | 8.546386 | 0.002878418 | -0.05133057 | 21 | 11.51367 | 10 mA | 0.05126953125 | 11.51367 | 0.5903006
-0.0537109375 | 8.668456 | 0.002874756 | -0.0537109375 | 22 | 11.49902 | 10 mA | 0.0537109375 | 11.49902 | 0.6176233
-0.05615234375 | 8.790526 | 0.002875977 | -0.05615234375 | 23 | 11.50390625 | 10 mA | 0.05615234375 | 11.50390625 | 0.6459713
-0.05859375 | 8.912596 | 0.002877808 | -0.05859375 | 24 | 11.51123 | 10 mA | 0.05859375 | 11.51123 | 0.6744862
-0.06103515625 | 9.034666 | 0.002873535 | -0.06106567 | 25 | 11.49414 | 10 mA | 0.06103515625 | 11.49414 | 0.7015467
-0.0634765625 | 9.156736 | 0.002872009 | -0.06344604 | 26 | 11.48804 | 10 mA | 0.0634765625 | 11.48804 | 0.7292211
-0.06591796875 | 9.278806 | 0.002870483 | -0.06588745 | 27 | 11.48193 | 10 mA | 0.06591796875 | 11.48193 | 0.7568657
-0.068359375 | 9.400876 | 0.002867126 | -0.06829834 | 28 | 11.46851 | 10 mA | 0.068359375 | 11.46851 | 0.7839799
-0.07080078125 | 9.522946 | 0.002864075 | -0.07077026 | 29 | 11.4563 | 10 mA | 0.07080078125 | 11.4563 | 0.8111149
-0.0732421875 | 9.645016 | 0.00286499 | -0.0732421875 | 30 | 11.45996 | 10 mA | 0.0732421875 | 11.45996 | 0.8393526
-0.07568359375 | 9.767086 | 0.002869873 | -0.07562256 | 31 | 11.47949 | 10 mA | 0.07568359375 | 11.47949 | 0.8688092
-0.078125 | 9.889156 | 0.002860718 | -0.07809448 | 32 | 11.44287 | 10 mA | 0.078125 | 11.44287 | 0.8939743
-0.08056640625 | 10.01123 | 0.002865601 | -0.08053589 | 33 | 11.4624 | 10 mA | 0.08056640625 | 11.4624 | 0.9234846
-0.0830078125 | 10.1333 | 0.00286499 | -0.08297729 | 34 | 11.45996 | 10 mA | 0.0830078125 | 11.45996 | 0.9512663
-0.08544921875 | 10.25537 | 0.00285675 | -0.0854187 | 35 | 11.427 | 10 mA | 0.08544921875 | 11.427 | 0.9764284
-0.087890625 | 10.37744 | 0.002858887 | -0.087890625 | 36 | 11.43555 | 10 mA | 0.087890625 | 11.43555 | 1.005077
-0.09033203125 | 10.49951 | 0.002855835 | -0.090271 | 37 | 11.42334 | 10 mA | 0.09033203125 | 11.42334 | 1.031893
-0.0927734375 | 10.62158 | 0.00285614 | -0.09274292 | 38 | 11.42456 | 10 mA | 0.0927734375 | 11.42456 | 1.059896
-0.09521484375 | 10.74365 | 0.002857971 | -0.09515381 | 39 | 11.43188 | 10 mA | 0.09521484375 | 11.43188 | 1.088485
-0.09765625 | 10.86572 | 0.002857666 | -0.09759521 | 40 | 11.43066 | 10 mA | 0.09765625 | 11.43066 | 1.116276
-0.1000977 | 10.98779 | 0.002853394 | -0.1000671 | 41 | 11.41357 | 10 mA | 0.1000977 | 11.41357 | 1.142472
-0.1025390625 | 11.10986 | 0.002854614 | -0.102478 | 42 | 11.41846 | 10 mA | 0.1025390625 | 11.41846 | 1.170838
-0.1049805 | 11.23193 | 0.002853699 | -0.1048889 | 43 | 11.41479 | 10 mA | 0.1049805 | 11.41479 | 1.198331
-0.107421875 | 11.354 | 0.002846375 | -0.1073608 | 44 | 11.3855 | 10 mA | 0.107421875 | 11.3855 | 1.223052
-0.1098633 | 11.47607 | 0.002852478 | -0.1098022 | 45 | 11.40991 | 10 mA | 0.1098633 | 11.40991 | 1.25353
-0.1123046875 | 11.59814 | 0.002848511 | -0.1122131 | 46 | 11.39404 | 10 mA | 0.1123046875 | 11.39404 | 1.279604
-0.1147461 | 11.72021 | 0.002850647 | -0.1146851 | 47 | 11.40259 | 10 mA | 0.1147461 | 11.40259 | 1.308402
-0.1171875 | 11.84228 | 0.002843323 | -0.1170349 | 48 | 11.37329 | 10 mA | 0.1171875 | 11.37329 | 1.332808
-0.1196289 | 11.96435 | 0.002843933 | -0.1194763 | 49 | 11.37573 | 10 mA | 0.1196289 | 11.37573 | 1.360866
-0.1220703125 | 12.08642 | 0.002843018 | -0.1219788 | 50 | 11.37207 | 10 mA | 0.1220703125 | 11.37207 | 1.388192
-0.1245117 | 12.20849 | 0.002840881 | -0.1243896 | 51 | 11.36353 | 10 mA | 0.1245117 | 11.36353 | 1.414892
-0.126953125 | 12.33056 | 0.002842407 | -0.1268311 | 52 | 11.36963 | 10 mA | 0.126953125 | 11.36963 | 1.44341
-0.1293945 | 12.45263 | 0.002837219 | -0.1292725 | 53 | 11.34888 | 10 mA | 0.1293945 | 11.34888 | 1.468483
-0.1318359375 | 12.5747 | 0.002835083 | -0.1317444 | 54 | 11.34033 | 10 mA | 0.1318359375 | 11.34033 | 1.495063
-0.1342773 | 12.69677 | 0.002835693 | -0.1341248 | 55 | 11.34277 | 10 mA | 0.1342773 | 11.34277 | 1.523077
-0.13671875 | 12.81884 | 0.002838135 | -0.1365356 | 56 | 11.35254 | 10 mA | 0.13671875 | 11.35254 | 1.552105
-0.1391602 | 12.94091 | 0.00283905 | -0.1390381 | 57 | 11.3562 | 10 mA | 0.1391602 | 11.3562 | 1.580331
-0.1416015625 | 13.06298 | 0.002841187 | -0.141449 | 58 | 11.36475 | 10 mA | 0.1416015625 | 11.36475 | 1.609266
-0.144043 | 13.18505 | 0.002833557 | -0.1439209 | 59 | 11.33423 | 10 mA | 0.144043 | 11.33423 | 1.632616
-0.146484375 | 13.30712 | 0.002834167 | -0.1463318 | 60 | 11.33667 | 10 mA | 0.146484375 | 11.33667 | 1.660645
-0.1489258 | 13.42919 | 0.002835388 | -0.1487732 | 61 | 11.34155 | 10 mA | 0.1489258 | 11.34155 | 1.68905
-0.1513671875 | 13.55126 | 0.002832336 | -0.1512146 | 62 | 11.32935 | 10 mA | 0.1513671875 | 11.32935 | 1.714891
-0.1538086 | 13.67333 | 0.002832947 | -0.153656 | 63 | 11.33179 | 10 mA | 0.1538086 | 11.33179 | 1.742926
-0.15625 | 13.7954 | 0.002837219 | -0.1560974 | 64 | 11.34888 | 10 mA | 0.15625 | 11.34888 | 1.773262
-0.1586914 | 13.91747 | 0.002832336 | -0.1585083 | 65 | 11.32935 | 10 mA | 0.1586914 | 11.32935 | 1.79787
-0.1611328125 | 14.03954 | 0.002828064 | -0.1609802 | 66 | 11.31226 | 10 mA | 0.1611328125 | 11.31226 | 1.822776
-0.1635742 | 14.16161 | 0.002828064 | -0.1634216 | 67 | 11.31226 | 10 mA | 0.1635742 | 11.31226 | 1.850393
-0.166015625 | 14.28368 | 0.002825928 | -0.165863 | 68 | 11.30371 | 10 mA | 0.166015625 | 11.30371 | 1.876593
-0.168457 | 14.40575 | 0.002828674 | -0.1683044 | 69 | 11.3147 | 10 mA | 0.168457 | 11.3147 | 1.90604
-0.1708984375 | 14.52782 | 0.002824097 | -0.1707153 | 70 | 11.29639 | 10 mA | 0.1708984375 | 11.29639 | 1.930535
-0.1733398 | 14.64989 | 0.002826843 | -0.1731567 | 71 | 11.30737 | 10 mA | 0.1733398 | 11.30737 | 1.960018
-0.17578125 | 14.77196 | 0.002825623 | -0.1755981 | 72 | 11.30249 | 10 mA | 0.17578125 | 11.30249 | 1.986766
-0.1782227 | 14.89403 | 0.002820435 | -0.1780396 | 73 | 11.28174 | 10 mA | 0.1782227 | 11.28174 | 2.010661
-0.1806640625 | 15.0161 | 0.002821045 | -0.1805115 | 74 | 11.28418 | 10 mA | 0.1806640625 | 11.28418 | 2.038646
-0.1831055 | 15.13817 | 0.002823486 | -0.1829224 | 75 | 11.29395 | 10 mA | 0.1831055 | 11.29395 | 2.067983
-0.185546875 | 15.26024 | 0.002826233 | -0.1853638 | 76 | 11.30493 | 10 mA | 0.185546875 | 11.30493 | 2.097595
-0.1879883 | 15.38231 | 0.002822876 | -0.1877747 | 77 | 11.2915 | 10 mA | 0.1879883 | 11.2915 | 2.12267
-0.1904296875 | 15.50438 | 0.002819824 | -0.1902466 | 78 | 11.2793 | 10 mA | 0.1904296875 | 11.2793 | 2.147913
-0.1928711 | 15.62645 | 0.002820435 | -0.192627 | 79 | 11.28174 | 10 mA | 0.1928711 | 11.28174 | 2.175921
-0.1953125 | 15.74852 | 0.002813416 | -0.1950989 | 80 | 11.25366 | 10 mA | 0.1953125 | 11.25366 | 2.197981
-0.1977539 | 15.87059 | 0.002815552 | -0.1975403 | 81 | 11.26221 | 10 mA | 0.1977539 | 11.26221 | 2.227145
-0.2001953125 | 15.99266 | 0.002816162 | -0.1999817 | 82 | 11.26465 | 10 mA | 0.2001953125 | 11.26465 | 2.25513
-0.2026367 | 16.11473 | 0.002813416 | -0.2024841 | 83 | 11.25366 | 10 mA | 0.2026367 | 11.25366 | 2.280405
-0.205078125 | 16.2368 | 0.002817383 | -0.2048645 | 84 | 11.26953125 | 10 mA | 0.205078125 | 11.26953125 | 2.311134
-0.2075195 | 16.35887 | 0.002814331 | -0.2072449 | 85 | 11.25732 | 10 mA | 0.2075195 | 11.25732 | 2.336115
-0.2099609375 | 16.48094 | 0.002810669 | -0.2097168 | 86 | 11.24268 | 10 mA | 0.2099609375 | 11.24268 | 2.360523
-0.2124023 | 16.60301 | 0.002814636 | -0.2121887 | 87 | 11.25854 | 10 mA | 0.2124023 | 11.25854 | 2.391341
-0.21484375 | 16.72508 | 0.002814941 | -0.2146301 | 88 | 11.25977 | 10 mA | 0.21484375 | 11.25977 | 2.41909
-0.2172852 | 16.84715 | 0.002811584 | -0.217041 | 89 | 11.24634 | 10 mA | 0.2172852 | 11.24634 | 2.443662
-0.2197265625 | 16.96922 | 0.002814026 | -0.2195129 | 90 | 11.2561 | 10 mA | 0.2197265625 | 11.2561 | 2.473265
-0.222168 | 17.09129 | 0.00281189 | -0.2218933 | 91 | 11.24756 | 10 mA | 0.222168 | 11.24756 | 2.498847
-0.224609375 | 17.21336 | 0.002813721 | -0.2243958 | 92 | 11.25488 | 10 mA | 0.224609375 | 11.25488 | 2.527952
-0.2270508 | 17.33543 | 0.002814026 | -0.2268372 | 93 | 11.2561 | 10 mA | 0.2270508 | 11.2561 | 2.555707
-0.2294921875 | 17.4575 | 0.002808533 | -0.2292175 | 94 | 11.23413 | 10 mA | 0.2294921875 | 11.23413 | 2.578145
-0.2319336 | 17.57957 | 0.002813416 | -0.2316589 | 95 | 11.25366 | 10 mA | 0.2319336 | 11.25366 | 2.610102
-0.234375 | 17.70164 | 0.002812195 | -0.2341309 | 96 | 11.24878 | 10 mA | 0.234375 | 11.24878 | 2.636433
-0.2368164 | 17.82371 | 0.00280426 | -0.2365417 | 97 | 11.21704 | 10 mA | 0.2368164 | 11.21704 | 2.656379
-0.2392578125 | 17.94578 | 0.002795715 | -0.2390137 | 98 | 11.18286 | 10 mA | 0.2392578125 | 11.18286 | 2.675587
-0.2416992 | 18.06785 | 0.002807007 | -0.2414246 | 99 | 11.22803 | 10 mA | 0.2416992 | 11.22803 | 2.713805
-0.244140625 | 18.18992 | 0.002801819 | -0.243866 | 100 | 11.20728 | 10 mA | 0.244140625 | 11.20728 | 2.736151
-0.246582 | 18.31199 | 0.002799072 | -0.2463074 | 101 | 11.19629 | 10 mA | 0.246582 | 11.19629 | 2.760804
-0.2490234375 | 18.43406 | 0.002798767 | -0.2487183 | 102 | 11.19507 | 10 mA | 0.2490234375 | 11.19507 | 2.787834
-0.2514648 | 18.55613 | 0.002802124 | -0.2511292 | 103 | 11.2085 | 10 mA | 0.2514648 | 11.2085 | 2.818543
-0.25390625 | 18.6782 | 0.002799683 | -0.2536621 | 104 | 11.19873 | 10 mA | 0.25390625 | 11.19873 | 2.843428
-0.2563477 | 18.80027 | 0.002801819 | -0.256012 | 105 | 11.20728 | 10 mA | 0.2563477 | 11.20728 | 2.872959
-0.2587890625 | 18.92234 | 0.002798462 | -0.2585144 | 106 | 11.19385 | 10 mA | 0.2587890625 | 11.19385 | 2.896845
-0.2612305 | 19.04441 | 0.002793884 | -0.2609253 | 107 | 11.17554 | 10 mA | 0.2612305 | 11.17554 | 2.919391
-0.263671875 | 19.16648 | 0.002796021 | -0.2633667 | 108 | 11.18408 | 10 mA | 0.263671875 | 11.18408 | 2.948928
-0.2661133 | 19.28855 | 0.002797546 | -0.2658081 | 109 | 11.19019 | 10 mA | 0.2661133 | 11.19019 | 2.977857
-0.2685546875 | 19.41062 | 0.002795715 | -0.2681885 | 110 | 11.18286 | 10 mA | 0.2685546875 | 11.18286 | 3.00321
-0.2709961 | 19.53269 | 0.002793274 | -0.2706909 | 111 | 11.1731 | 10 mA | 0.2709961 | 11.1731 | 3.027865
-0.2734375 | 19.65476 | 0.002792358 | -0.2731323 | 112 | 11.16943 | 10 mA | 0.2734375 | 11.16943 | 3.054142
-0.2758789 | 19.77683 | 0.002790833 | -0.2755737 | 113 | 11.16333 | 10 mA | 0.2758789 | 11.16333 | 3.079727
-0.2783203125 | 19.8989 | 0.002788086 | -0.2779541 | 114 | 11.15234375 | 10 mA | 0.2783203125 | 11.15234375 | 3.103924
-0.2807617 | 20.02097 | 0.002791138 | -0.2804565 | 115 | 11.16455 | 10 mA | 0.2807617 | 11.16455 | 3.134578
-0.283203125 | 20.14304 | 0.002791138 | -0.2828674 | 116 | 11.16455 | 10 mA | 0.283203125 | 11.16455 | 3.161836
-0.2856445 | 20.26511 | 0.00279541 | -0.2852783 | 117 | 11.18164 | 10 mA | 0.2856445 | 11.18164 | 3.193974
-0.2880859375 | 20.38718 | 0.002792053 | -0.2877197 | 118 | 11.16821 | 10 mA | 0.2880859375 | 11.16821 | 3.217405
-0.2905273 | 20.50925 | 0.002784424 | -0.2901917 | 119 | 11.1377 | 10 mA | 0.2905273 | 11.1377 | 3.235805
-0.29296875 | 20.63132 | 0.002791443 | -0.2926331 | 120 | 11.16577 | 10 mA | 0.29296875 | 11.16577 | 3.271222
-0.2954102 | 20.75339 | 0.002787476 | -0.2950745 | 121 | 11.1499 | 10 mA | 0.2954102 | 11.1499 | 3.293794
-0.2978515625 | 20.87546 | 0.00278656 | -0.2975159 | 122 | 11.14624 | 10 mA | 0.2978515625 | 11.14624 | 3.319925
-0.300293 | 20.99753 | 0.002784729 | -0.2999268 | 123 | 11.13892 | 10 mA | 0.300293 | 11.13892 | 3.344938
-0.302734375 | 21.1196 | 0.002787781 | -0.3023376 | 124 | 11.15112 | 10 mA | 0.302734375 | 11.15112 | 3.375828
-0.3051758 | 21.24167 | 0.002781677 | -0.3048096 | 125 | 11.12671 | 10 mA | 0.3051758 | 11.12671 | 3.395602
-0.3076171875 | 21.36374 | 0.002783203125 | -0.3072815 | 126 | 11.1328125 | 10 mA | 0.3076171875 | 11.1328125 | 3.424644
-0.3100586 | 21.48581 | 0.002784729 | -0.3096924 | 127 | 11.13892 | 10 mA | 0.3100586 | 11.13892 | 3.453717
-0.3125 | 21.60788 | 0.002783203125 | -0.3121948 | 128 | 11.1328125 | 10 mA | 0.3125 | 11.1328125 | 3.479004
-0.3149414 | 21.72995 | 0.002773743 | -0.3145752 | 129 | 11.09497 | 10 mA | 0.3149414 | 11.09497 | 3.494266
-0.3173828125 | 21.85202 | 0.002777405 | -0.3169861 | 130 | 11.10962 | 10 mA | 0.3173828125 | 11.10962 | 3.526002
-0.3198242 | 21.97409 | 0.00277832 | -0.319458 | 131 | 11.11328125 | 10 mA | 0.3198242 | 11.11328125 | 3.554296
-0.322265625 | 22.09616 | 0.002776489 | -0.3218994 | 132 | 11.10596 | 10 mA | 0.322265625 | 11.10596 | 3.579068
-0.324707 | 22.21823 | 0.002778931 | -0.3244019 | 133 | 11.11572 | 10 mA | 0.324707 | 11.11572 | 3.609353
-0.3271484375 | 22.3403 | 0.002774048 | -0.3267517 | 134 | 11.09619 | 10 mA | 0.3271484375 | 11.09619 | 3.630102
-0.3295898 | 22.46237 | 0.002774048 | -0.3292542 | 135 | 11.09619 | 10 mA | 0.3295898 | 11.09619 | 3.657192
-0.33203125 | 22.58444 | 0.002772827 | -0.331604 | 136 | 11.09131 | 10 mA | 0.33203125 | 11.09131 | 3.682661
-0.3344727 | 22.70651 | 0.002768555 | -0.3341064 | 137 | 11.07421875 | 10 mA | 0.3344727 | 11.07421875 | 3.704023
-0.3369140625 | 22.82858 | 0.002771606 | -0.3364868 | 138 | 11.08643 | 10 mA | 0.3369140625 | 11.08643 | 3.735173
-0.3393555 | 22.95065 | 0.002766724 | -0.3390198 | 139 | 11.06689 | 10 mA | 0.3393555 | 11.06689 | 3.755611
-0.341796875 | 23.07272 | 0.002770691 | -0.3413391 | 140 | 11.08276 | 10 mA | 0.341796875 | 11.08276 | 3.788054
-0.3442383 | 23.19479 | 0.00276947 | -0.3438721 | 141 | 11.07788 | 10 mA | 0.3442383 | 11.07788 | 3.813431
-0.3466796875 | 23.31686 | 0.002769775 | -0.346283 | 142 | 11.0791 | 10 mA | 0.3466796875 | 11.0791 | 3.840899
-0.3491211 | 23.43893 | 0.002769165 | -0.3486633 | 143 | 11.07666 | 10 mA | 0.3491211 | 11.07666 | 3.867096
-0.3515625 | 23.561 | 0.002767639 | -0.3511353 | 144 | 11.07056 | 10 mA | 0.3515625 | 11.07056 | 3.891993
-0.3540039 | 23.68307 | 0.002771606 | -0.3535461 | 145 | 11.08643 | 10 mA | 0.3540039 | 11.08643 | 3.924638
-0.3564453125 | 23.80514 | 0.002766113 | -0.3560791 | 146 | 11.06445 | 10 mA | 0.3564453125 | 11.06445 | 3.943872
-0.3588867 | 23.92721 | 0.002762451 | -0.35849 | 147 | 11.0498 | 10 mA | 0.3588867 | 11.0498 | 3.965628
-0.361328125 | 24.04928 | 0.002763367 | -0.3608704 | 148 | 11.05347 | 10 mA | 0.361328125 | 11.05347 | 3.993928
-0.3637695 | 24.17135 | 0.002764282 | -0.3633423 | 149 | 11.05713 | 10 mA | 0.3637695 | 11.05713 | 4.022247
-0.3662109375 | 24.29342 | 0.002763062 | -0.3657532 | 150 | 11.05225 | 10 mA | 0.3662109375 | 11.05225 | 4.047453
-0.3686523 | 24.41549 | 0.002757874 | -0.3682251 | 151 | 11.03149 | 10 mA | 0.3686523 | 11.03149 | 4.066786
-0.37109375 | 24.53756 | 0.002756958 | -0.370697 | 152 | 11.02783 | 10 mA | 0.37109375 | 11.02783 | 4.09236
-0.3735352 | 24.65963 | 0.002754822 | -0.3731384 | 153 | 11.01929 | 10 mA | 0.3735352 | 11.01929 | 4.116091
-0.3759765625 | 24.7817 | 0.002750244 | -0.3755493 | 154 | 11.00098 | 10 mA | 0.3759765625 | 11.00098 | 4.136109
-0.378418 | 24.90377 | 0.002754211 | -0.3779907 | 155 | 11.01685 | 10 mA | 0.378418 | 11.01685 | 4.168972
-0.380859375 | 25.02584 | 0.002754517 | -0.3803711 | 156 | 11.01807 | 10 mA | 0.380859375 | 11.01807 | 4.196334
-0.3833008 | 25.14791 | 0.002756042 | -0.3828735 | 157 | 11.02417 | 10 mA | 0.3833008 | 11.02417 | 4.225573
-0.3857421875 | 25.26998 | 0.00275390625 | -0.3852234 | 158 | 11.015625 | 10 mA | 0.3857421875 | 11.015625 | 4.249191
-0.3881836 | 25.39205 | 0.002748413 | -0.3877563 | 159 | 10.99365 | 10 mA | 0.3881836 | 10.99365 | 4.267555
-0.390625 | 25.51412 | 0.002749329 | -0.3901672 | 160 | 10.99731 | 10 mA | 0.390625 | 10.99731 | 4.295826
-0.3930664 | 25.63619 | 0.002748108 | -0.392578125 | 161 | 10.99243 | 10 mA | 0.3930664 | 10.99243 | 4.320756
-0.3955078125 | 25.75826 | 0.002747498 | -0.3950806 | 162 | 10.98999 | 10 mA | 0.3955078125 | 10.98999 | 4.346627
-0.3979492 | 25.88033 | 0.002743225 | -0.3974915 | 163 | 10.9729 | 10 mA | 0.3979492 | 10.9729 | 4.366657
-0.400390625 | 26.0024 | 0.002738953 | -0.3999023 | 164 | 10.95581 | 10 mA | 0.400390625 | 10.95581 | 4.386604
-0.402832 | 26.12447 | 0.002740479 | -0.4023132 | 165 | 10.96191 | 10 mA | 0.402832 | 10.96191 | 4.41581
-0.4052734375 | 26.24654 | 0.002737122 | -0.4047852 | 166 | 10.94849 | 10 mA | 0.4052734375 | 10.94849 | 4.437131
-0.4077148 | 26.36861 | 0.002730713 | -0.4072265625 | 167 | 10.92285 | 10 mA | 0.4077148 | 10.92285 | 4.453409
-0.41015625 | 26.49068 | 0.002728577 | -0.4096375 | 168 | 10.91431 | 10 mA | 0.41015625 | 10.91431 | 4.476571
-0.4125977 | 26.61275 | 0.00272644 | -0.412109375 | 169 | 10.90576 | 10 mA | 0.4125977 | 10.90576 | 4.499692
-0.4150390625 | 26.73482 | 0.002722473 | -0.4145508 | 170 | 10.88989 | 10 mA | 0.4150390625 | 10.88989 | 4.519731
-0.4174805 | 26.85689 | 0.002719116 | -0.4169617 | 171 | 10.87646 | 10 mA | 0.4174805 | 10.87646 | 4.540712
-0.419921875 | 26.97896 | 0.002718811 | -0.4193726 | 172 | 10.87524 | 10 mA | 0.419921875 | 10.87524 | 4.566753
-0.4223633 | 27.10103 | 0.00271759 | -0.4218445 | 173 | 10.87036 | 10 mA | 0.4223633 | 10.87036 | 4.591241
-0.4248046875 | 27.2231 | 0.002714539 | -0.4242859 | 174 | 10.85815 | 10 mA | 0.4248046875 | 10.85815 | 4.612595
-0.4272461 | 27.34517 | 0.002709351 | -0.4266968 | 175 | 10.8374 | 10 mA | 0.4272461 | 10.8374 | 4.630238
-0.4296875 | 27.46724 | 0.002707825 | -0.4291382 | 176 | 10.8313 | 10 mA | 0.4296875 | 10.8313 | 4.654074
-0.4321289 | 27.58931 | 0.002702637 | -0.4315796 | 177 | 10.81055 | 10 mA | 0.4321289 | 10.81055 | 4.67155
-0.4345703125 | 27.71138 | 0.002696838 | -0.434021 | 178 | 10.78735 | 10 mA | 0.4345703125 | 10.78735 | 4.687864
-0.4370117 | 27.83345 | 0.002698975 | -0.4364929 | 179 | 10.7959 | 10 mA | 0.4370117 | 10.7959 | 4.717934
-0.439453125 | 27.95552 | 0.002694702 | -0.4389343 | 180 | 10.77881 | 10 mA | 0.439453125 | 10.77881 | 4.736781
-0.4418945 | 28.07759 | 0.002689209 | -0.4413757 | 181 | 10.75684 | 10 mA | 0.4418945 | 10.75684 | 4.753387
-0.4443359375 | 28.19966 | 0.002684326 | -0.4437561 | 182 | 10.7373 | 10 mA | 0.4443359375 | 10.7373 | 4.77097
-0.4467773 | 28.32173 | 0.002679443 | -0.4462585 | 183 | 10.71777 | 10 mA | 0.4467773 | 10.71777 | 4.788458
-0.44921875 | 28.4438 | 0.002677917 | -0.4487 | 184 | 10.71167 | 10 mA | 0.44921875 | 10.71167 | 4.811883
-0.4516602 | 28.56587 | 0.00267395 | -0.4511108 | 185 | 10.6958 | 10 mA | 0.4516602 | 10.6958 | 4.830867
-0.4541015625 | 28.68794 | 0.002673035 | -0.4535522 | 186 | 10.69214 | 10 mA | 0.4541015625 | 10.69214 | 4.855317
-0.456543 | 28.81001 | 0.002662354 | -0.4559326 | 187 | 10.64941 | 10 mA | 0.456543 | 10.64941 | 4.861915
-0.458984375 | 28.93208 | 0.002659302 | -0.4584351 | 188 | 10.63721 | 10 mA | 0.458984375 | 10.63721 | 4.882312
-0.4614258 | 29.05415 | 0.002653809 | -0.4608459 | 189 | 10.61523 | 10 mA | 0.4614258 | 10.61523 | 4.898143
-0.4638671875 | 29.17622 | 0.002649841 | -0.4632568 | 190 | 10.59937 | 10 mA | 0.4638671875 | 10.59937 | 4.916698
-0.4663086 | 29.29829 | 0.002642517 | -0.4656982 | 191 | 10.57007 | 10 mA | 0.4663086 | 10.57007 | 4.928914
-0.46875 | 29.42036 | 0.002634888 | -0.4681702 | 192 | 10.53955 | 10 mA | 0.46875 | 10.53955 | 4.940414
-0.4711914 | 29.54243 | 0.002627563 | -0.4705811 | 193 | 10.51025 | 10 mA | 0.4711914 | 10.51025 | 4.952341
-0.4736328125 | 29.6645 | 0.002620544 | -0.4730835 | 194 | 10.48218 | 10 mA | 0.4736328125 | 10.48218 | 4.964703
-0.4760742 | 29.78657 | 0.002614441 | -0.4754944 | 195 | 10.45776 | 10 mA | 0.4760742 | 10.45776 | 4.978672
-0.478515625 | 29.90864 | 0.002607117 | -0.4778748 | 196 | 10.42847 | 10 mA | 0.478515625 | 10.42847 | 4.990184
-0.480957 | 30.03071 | 0.002597046 | -0.4802856 | 197 | 10.38818 | 10 mA | 0.480957 | 10.38818 | 4.99627
-0.4833984375 | 30.15278 | 0.002590027 | -0.4827881 | 198 | 10.36011 | 10 mA | 0.4833984375 | 10.36011 | 5.00806
-0.4858398 | 30.27485 | 0.002583313 | -0.4852295 | 199 | 10.33325 | 10 mA | 0.4858398 | 10.33325 | 5.020306
-0.48828125 | 30.39692 | 0.002575073 | -0.4876709 | 200 | 10.30029 | 10 mA | 0.48828125 | 10.30029 | 5.02944
-0.4907227 | 30.51899 | 0.002565918 | -0.4900818 | 201 | 10.26367 | 10 mA | 0.4907227 | 10.26367 | 5.036616
-0.4931640625 | 30.64106 | 0.002554932 | -0.4925232 | 202 | 10.21973 | 10 mA | 0.4931640625 | 10.21973 | 5.040002
-0.4956055 | 30.76313 | 0.002548218 | -0.4949951 | 203 | 10.19287 | 10 mA | 0.4956055 | 10.19287 | 5.051643
-0.498046875 | 30.8852 | 0.002536316 | -0.4974365 | 204 | 10.14526 | 10 mA | 0.498046875 | 10.14526 | 5.052817
-0.5004883 | 31.00727 | 0.002524414 | -0.4998474 | 205 | 10.09765625 | 10 mA | 0.5004883 | 10.09765625 | 5.053759
-0.5029296875 | 31.12934 | 0.002518311 | -0.5022278 | 206 | 10.07324 | 10 mA | 0.5029296875 | 10.07324 | 5.066133
-0.5053711 | 31.25141 | 0.002507324 | -0.5047607 | 207 | 10.0293 | 10 mA | 0.5053711 | 10.0293 | 5.068517
-0.5078125 | 31.37348 | 0.002492371 | -0.5071716 | 208 | 9.969482 | 10 mA | 0.5078125 | 9.969482 | 5.062628
-0.5102539 | 31.49555 | 0.002482605 | -0.509613 | 209 | 9.93042 | 10 mA | 0.5102539 | 9.93042 | 5.067036
-0.5126953125 | 31.61762 | 0.002471008 | -0.512085 | 210 | 9.884033 | 10 mA | 0.5126953125 | 9.884033 | 5.067497
-0.5151367 | 31.73969 | 0.002458801 | -0.5144958 | 211 | 9.835205 | 10 mA | 0.5151367 | 9.835205 | 5.066475
-0.517578125 | 31.86176 | 0.002445068 | -0.5168457 | 212 | 9.780273 | 10 mA | 0.517578125 | 9.780273 | 5.062056
-0.5200195 | 31.98383 | 0.002430725 | -0.5193176 | 213 | 9.7229 | 10 mA | 0.5200195 | 9.7229 | 5.056098
-0.5224609375 | 32.1059 | 0.002421265 | -0.5217896 | 214 | 9.685059 | 10 mA | 0.5224609375 | 9.685059 | 5.060065
-0.5249023 | 32.22797 | 0.002404785 | -0.524231 | 215 | 9.619140625 | 10 mA | 0.5249023 | 9.619140625 | 5.049109
-0.52734375 | 32.35004 | 0.002392578125 | -0.5266724 | 216 | 9.5703125 | 10 mA | 0.52734375 | 9.5703125 | 5.046844
-0.5297852 | 32.47211 | 0.002381592 | -0.5291443 | 217 | 9.526367 | 10 mA | 0.5297852 | 9.526367 | 5.046928
-0.5322265625 | 32.59418 | 0.002368164 | -0.5315247 | 218 | 9.47265625 | 10 mA | 0.5322265625 | 9.47265625 | 5.041599
-0.534668 | 32.71625 | 0.0023526 | -0.5339355 | 219 | 9.4104 | 10 mA | 0.534668 | 9.4104 | 5.03144
-0.537109375 | 32.83832 | 0.002336731 | -0.536438 | 220 | 9.346924 | 10 mA | 0.537109375 | 9.346924 | 5.02032
-0.5395508 | 32.96039 | 0.002322998 | -0.5387878 | 221 | 9.291992 | 10 mA | 0.5395508 | 9.291992 | 5.013502
-0.5419921875 | 33.08246 | 0.002307739 | -0.5412903 | 222 | 9.230957 | 10 mA | 0.5419921875 | 9.230957 | 5.003107
-0.5444336 | 33.20453 | 0.00229187 | -0.5437012 | 223 | 9.16748 | 10 mA | 0.5444336 | 9.16748 | 4.991084
-0.546875 | 33.3266 | 0.002275085 | -0.5462341 | 224 | 9.100342 | 10 mA | 0.546875 | 9.100342 | 4.976749
-0.5493164 | 33.44867 | 0.002260437 | -0.5486145 | 225 | 9.041748 | 10 mA | 0.5493164 | 9.041748 | 4.966781
-0.5517578125 | 33.57074 | 0.002245789 | -0.5511475 | 226 | 8.983154 | 10 mA | 0.5517578125 | 8.983154 | 4.956526
-0.5541992 | 33.69281 | 0.002228394 | -0.5534668 | 227 | 8.913574 | 10 mA | 0.5541992 | 8.913574 | 4.939896
-0.556640625 | 33.81488 | 0.002210388 | -0.5559692 | 228 | 8.841553 | 10 mA | 0.556640625 | 8.841553 | 4.921567
-0.559082 | 33.93695 | 0.002192993 | -0.5583496 | 229 | 8.771973 | 10 mA | 0.559082 | 8.771973 | 4.904252
-0.5615234375 | 34.05902 | 0.002177734375 | -0.560791 | 230 | 8.7109375 | 10 mA | 0.5615234375 | 8.7109375 | 4.891396
-0.5639648 | 34.18109 | 0.002156982 | -0.5632019 | 231 | 8.62793 | 10 mA | 0.5639648 | 8.62793 | 4.865849
-0.56640625 | 34.30316 | 0.002137756 | -0.5656738 | 232 | 8.551025 | 10 mA | 0.56640625 | 8.551025 | 4.843354
-0.5688477 | 34.42523 | 0.002121277 | -0.5681763 | 233 | 8.485107 | 10 mA | 0.5688477 | 8.485107 | 4.826733
-0.5712890625 | 34.5473 | 0.002102356 | -0.5705872 | 234 | 8.409424 | 10 mA | 0.5712890625 | 8.409424 | 4.804212
-0.5737305 | 34.66937 | 0.002081909 | -0.572998 | 235 | 8.327637 | 10 mA | 0.5737305 | 8.327637 | 4.777819
-0.576171875 | 34.79144 | 0.002065735 | -0.5755005 | 236 | 8.262939 | 10 mA | 0.576171875 | 8.262939 | 4.760873
-0.5786133 | 34.91351 | 0.002044983 | -0.5778503 | 237 | 8.179932 | 10 mA | 0.5786133 | 8.179932 | 4.733017
-0.5810546875 | 35.03558 | 0.002023315 | -0.5803223 | 238 | 8.093262 | 10 mA | 0.5810546875 | 8.093262 | 4.702628
-0.5834961 | 35.15765 | 0.002004395 | -0.5827332 | 239 | 8.017578125 | 10 mA | 0.5834961 | 8.017578125 | 4.678226
-0.5859375 | 35.27972 | 0.001981201 | -0.5852051 | 240 | 7.924805 | 10 mA | 0.5859375 | 7.924805 | 4.64344
-0.5883789 | 35.40179 | 0.001957397 | -0.587616 | 241 | 7.82959 | 10 mA | 0.5883789 | 7.82959 | 4.606766
-0.5908203125 | 35.52386 | 0.001938782 | -0.5901184 | 242 | 7.755127 | 10 mA | 0.5908203125 | 7.755127 | 4.581887
-0.5932617 | 35.64593 | 0.001917419 | -0.5924377 | 243 | 7.669678 | 10 mA | 0.5932617 | 7.669678 | 4.550126
-0.595703125 | 35.768 | 0.001895142 | -0.5949097 | 244 | 7.580566 | 10 mA | 0.595703125 | 7.580566 | 4.515767
-0.5981445 | 35.89007 | 0.001874695 | -0.5973511 | 245 | 7.498779 | 10 mA | 0.5981445 | 7.498779 | 4.485354
-0.6005859375 | 36.01214 | 0.001854248 | -0.5998535 | 246 | 7.416992 | 10 mA | 0.6005859375 | 7.416992 | 4.454541
-0.6030273 | 36.13421 | 0.001831665 | -0.6022339 | 247 | 7.32666 | 10 mA | 0.6030273 | 7.32666 | 4.418176
-0.60546875 | 36.25628 | 0.001812439 | -0.6047058 | 248 | 7.249756 | 10 mA | 0.60546875 | 7.249756 | 4.389501
-0.6079102 | 36.37835 | 0.001789551 | -0.6071167 | 249 | 7.158203125 | 10 mA | 0.6079102 | 7.158203125 | 4.351544
-0.6103515625 | 36.50042 | 0.001767578125 | -0.6095276 | 250 | 7.0703125 | 10 mA | 0.6103515625 | 7.0703125 | 4.315376
-0.612793 | 36.62249 | 0.0017453 | -0.6119995 | 251 | 6.981201 | 10 mA | 0.612793 | 6.981201 | 4.278031
-0.615234375 | 36.74456 | 0.001722107 | -0.614502 | 252 | 6.888428 | 10 mA | 0.615234375 | 6.888428 | 4.237998
-0.6176758 | 36.86663 | 0.001698303 | -0.6168823 | 253 | 6.793213 | 10 mA | 0.6176758 | 6.793213 | 4.196003
-0.6201171875 | 36.9887 | 0.001674194 | -0.6193237 | 254 | 6.696777 | 10 mA | 0.6201171875 | 6.696777 | 4.152787
-0.6225586 | 37.11077 | 0.001651306 | -0.6217957 | 255 | 6.605225 | 10 mA | 0.6225586 | 6.605225 | 4.112139
-0.625 | 37.23284 | 0.001624756 | -0.6242371 | 256 | 6.499023 | 10 mA | 0.625 | 6.499023 | 4.06189
-0.6274414 | 37.35491 | 0.001603088 | -0.6266174 | 257 | 6.412354 | 10 mA | 0.6274414 | 6.412354 | 4.023376
-0.6298828125 | 37.47698 | 0.001576538 | -0.6290283 | 258 | 6.306152 | 10 mA | 0.6298828125 | 6.306152 | 3.972137
-0.6323242 | 37.59905 | 0.001552734375 | -0.6314697 | 259 | 6.2109375 | 10 mA | 0.6323242 | 6.2109375 | 3.927326
-0.634765625 | 37.72112 | 0.001529846 | -0.6339417 | 260 | 6.119385 | 10 mA | 0.634765625 | 6.119385 | 3.884375
-0.637207 | 37.84319 | 0.001505432 | -0.6363831 | 261 | 6.021729 | 10 mA | 0.637207 | 6.021729 | 3.837088
-0.6396484375 | 37.96526 | 0.001479492 | -0.638855 | 262 | 5.91796875 | 10 mA | 0.6396484375 | 5.91796875 | 3.785419
-0.6420898 | 38.08733 | 0.001455383 | -0.6411743 | 263 | 5.821533 | 10 mA | 0.6420898 | 5.821533 | 3.737947
-0.64453125 | 38.2094 | 0.001428833 | -0.6437073 | 264 | 5.715332 | 10 mA | 0.64453125 | 5.715332 | 3.68371
-0.6469727 | 38.33147 | 0.001403198 | -0.6461182 | 265 | 5.612793 | 10 mA | 0.6469727 | 5.612793 | 3.631324
-0.6494140625 | 38.45354 | 0.001377869 | -0.6485291 | 266 | 5.511475 | 10 mA | 0.6494140625 | 5.511475 | 3.579229
-0.6518555 | 38.57561 | 0.001350098 | -0.6509705 | 267 | 5.400390625 | 10 mA | 0.6518555 | 5.400390625 | 3.520274
-0.654296875 | 38.69768 | 0.001324463 | -0.6534424 | 268 | 5.297852 | 10 mA | 0.654296875 | 5.297852 | 3.466368
-0.6567383 | 38.81975 | 0.001298218 | -0.6558533 | 269 | 5.192871 | 10 mA | 0.6567383 | 5.192871 | 3.410357
-0.6591796875 | 38.94182 | 0.001271362 | -0.6583252 | 270 | 5.085449 | 10 mA | 0.6591796875 | 5.085449 | 3.352225
-0.6616211 | 39.06389 | 0.001242065 | -0.6607361 | 271 | 4.968262 | 10 mA | 0.6616211 | 4.968262 | 3.287107
-0.6640625 | 39.18596 | 0.001217957 | -0.6631775 | 272 | 4.871826 | 10 mA | 0.6640625 | 4.871826 | 3.235197
-0.6665039 | 39.30803 | 0.001190186 | -0.6656189 | 273 | 4.760742 | 10 mA | 0.6665039 | 4.760742 | 3.173053
-0.6689453125 | 39.4301 | 0.001160889 | -0.6679993 | 274 | 4.643555 | 10 mA | 0.6689453125 | 4.643555 | 3.106284
-0.6713867 | 39.55217 | 0.001133728 | -0.6704712 | 275 | 4.534912 | 10 mA | 0.6713867 | 4.534912 | 3.04468
-0.673828125 | 39.67424 | 0.001106873 | -0.6728821 | 276 | 4.42749 | 10 mA | 0.673828125 | 4.42749 | 2.983367
-0.6762695 | 39.79631 | 0.001077881 | -0.675354 | 277 | 4.311523 | 10 mA | 0.6762695 | 4.311523 | 2.915752
-0.6787109375 | 39.91838 | 0.00105072 | -0.6777649 | 278 | 4.202881 | 10 mA | 0.6787109375 | 4.202881 | 2.852541
-0.6811523 | 40.04045 | 0.001022339 | -0.6802368 | 279 | 4.089355 | 10 mA | 0.6811523 | 4.089355 | 2.785474
-0.68359375 | 40.16252 | 0.0009939575 | -0.6826477 | 280 | 3.97583 | 10 mA | 0.68359375 | 3.97583 | 2.717853
-0.6860352 | 40.28459 | 0.0009658813 | -0.6851196 | 281 | 3.863525 | 10 mA | 0.6860352 | 3.863525 | 2.650514
-0.6884765625 | 40.40666 | 0.0009368896 | -0.6875305 | 282 | 3.747559 | 10 mA | 0.6884765625 | 3.747559 | 2.580106
-0.690918 | 40.52873 | 0.0009075928 | -0.6899719 | 283 | 3.630371 | 10 mA | 0.690918 | 3.630371 | 2.508289
-0.693359375 | 40.6508 | 0.0008795166 | -0.6923828125 | 284 | 3.518066 | 10 mA | 0.693359375 | 3.518066 | 2.439284
-0.6958008 | 40.77287 | 0.0008505249 | -0.6949463 | 285 | 3.4021 | 1 mA | 0.6958008 | 3.4021 | 2.367184
-0.6982421875 | 40.89494 | 0.0008242798 | -0.6974487 | 286 | 3.297119 | 1 mA | 0.6982421875 | 3.297119 | 2.302188
-0.7006836 | 41.01701 | 0.0007946777 | -0.6998596 | 287 | 3.178711 | 1 mA | 0.7006836 | 3.178711 | 2.227271
-0.703125 | 41.13908 | 0.0007672119 | -0.702301 | 288 | 3.068848 | 1 mA | 0.703125 | 3.068848 | 2.157784
-0.7055664 | 41.26115 | 0.0007394409 | -0.7047119 | 289 | 2.957764 | 1 mA | 0.7055664 | 2.957764 | 2.086899
-0.7080078125 | 41.38322 | 0.0007080078125 | -0.7071228 | 290 | 2.83203125 | 1 mA | 0.7080078125 | 2.83203125 | 2.0051
-0.7104492 | 41.50529 | 0.0006771851 | -0.7096252 | 291 | 2.70874 | 1 mA | 0.7104492 | 2.70874 | 1.924422
-0.712890625 | 41.62736 | 0.0006454468 | -0.7120361 | 292 | 2.581787 | 1 mA | 0.712890625 | 2.581787 | 1.840532
-0.715332 | 41.74943 | 0.000617981 | -0.7144775 | 293 | 2.471924 | 1 mA | 0.715332 | 2.471924 | 1.768246
-0.7177734375 | 41.8715 | 0.0005886841 | -0.7169495 | 294 | 2.354736 | 1 mA | 0.7177734375 | 2.354736 | 1.690167
-0.7202148 | 41.99357 | 0.000559082 | -0.7193298 | 295 | 2.236328125 | 1 mA | 0.7202148 | 2.236328125 | 1.610637
-0.72265625 | 42.11564 | 0.0005267334 | -0.7217407 | 296 | 2.106934 | 1 mA | 0.72265625 | 2.106934 | 1.522589
-0.7250977 | 42.23771 | 0.0004956055 | -0.7241821 | 297 | 1.982421875 | 1 mA | 0.7250977 | 1.982421875 | 1.437449
-0.7275390625 | 42.35978 | 0.0004668579 | -0.7266235 | 298 | 1.867432 | 1 mA | 0.7275390625 | 1.867432 | 1.358629
-0.7299805 | 42.48185 | 0.0004358521 | -0.7290344 | 299 | 1.743408 | 1 mA | 0.7299805 | 1.743408 | 1.272654
-0.732421875 | 42.60392 | 0.000403595 | -0.7314453125 | 300 | 1.61438 | 1 mA | 0.732421875 | 1.61438 | 1.182407
-0.7348633 | 42.72599 | 0.0003722839 | -0.7338257 | 301 | 1.489136 | 1 mA | 0.7348633 | 1.489136 | 1.094311
-0.7373046875 | 42.84806 | 0.0003414001 | -0.7362976 | 302 | 1.365601 | 1 mA | 0.7373046875 | 1.365601 | 1.006864
-0.7397461 | 42.97013 | 0.0003114624 | -0.738739 | 303 | 1.24585 | 1 mA | 0.7397461 | 1.24585 | 0.9216124
-0.7421875 | 43.0922 | 0.0002791748 | -0.7411194 | 304 | 1.116699 | 1 mA | 0.7421875 | 1.116699 | 0.8288002
-0.7446289 | 43.21427 | 0.0002479248 | -0.7436218 | 305 | 0.9916992 | 1 mA | 0.7446289 | 0.9916992 | 0.7384479
-0.7470703125 | 43.33634 | 0.0002147522 | -0.7460022 | 306 | 0.8590088 | 1 mA | 0.7470703125 | 0.8590088 | 0.64174
-0.7495117 | 43.45841 | 0.0001827393 | -0.7484741 | 307 | 0.730957 | 1 mA | 0.7495117 | 0.730957 | 0.5478609
-0.751953125 | 43.58048 | 0.000150116 | -0.7510376 | 308 | 0.6004639 | 1 mA | 0.751953125 | 0.6004639 | 0.4515207
-0.7543945 | 43.70255 | 0.0001169434 | -0.753479 | 309 | 0.4677734375 | 1 mA | 0.7543945 | 0.4677734375 | 0.3528857
-0.7568359375 | 43.82462 | 8.294678e-05 | -0.7562256 | 310 | 0.3317871 | 1 mA | 0.7568359375 | 0.3317871 | 0.2511084
-0.7592773 | 43.94669 | 5.172729e-05 | -0.7580566 | 311 | 0.2069092 | 1 mA | 0.7592773 | 0.2069092 | 0.1571015
-0.76171875 | 44.06876 | 2.127075e-05 | -0.7611084 | 312 | 0.08508301 | 1 mA | 0.76171875 | 0.08508301 | 0.06480932
-0.7641602 | 44.19083 | -1.22345e-05 | -0.7629395 | 313 | -0.04893799 | 1 mA | 0.7641602 | -0.04893799 | -0.03739646
-0.7666015625 | 44.3129 | -4.489136e-05 | -0.765686 | 314 | -0.1795654 | 1 mA | 0.7666015625 | -0.1795654 | -0.1376551
-0.769043 | 44.43497 | -8.02002e-05 | -0.7684326 | 315 | -0.3208008 | 100 µA | 0.769043 | -0.3208008 | -0.2467096
-0.771484375 | 44.55704 | -0.0001117859 | -0.7705688 | 316 | -0.4471436 | 100 µA | 0.771484375 | -0.4471436 | -0.3449643
-0.7739258 | 44.67911 | -0.00014453125 | -0.7733154 | 317 | -0.578125 | 100 µA | 0.7739258 | -0.578125 | -0.4474258
-0.7763671875 | 44.80118 | -0.0001763 | -0.7757568 | 318 | -0.7052002 | 100 µA | 0.7763671875 | -0.7052002 | -0.5474943
-0.7788086 | 44.92325 | -0.0002105713 | -0.7781982 | 319 | -0.8422852 | 100 µA | 0.7788086 | -0.8422852 | -0.6559789
-0.78125 | 45.04532 | -0.0002440491 | -0.7803345 | 320 | -0.9761963 | 100 µA | 0.78125 | -0.9761963 | -0.7626534