## Sheet 1 - CdTe
V | J
0.001297052 | 22.4568
0.07253926 | 22.45833
0.1476009 | 22.37468
0.2219273 | 22.33628
0.2982382 | 22.29392
0.373264 | 22.25232
0.5245588 | 22.23389
0.5884969 | 22.21408
0.6198174 | 22.18071
0.647193 | 22.16959
0.7399172 | 22.11032
0.7653143 | 22.11489
0.8379253 | 22.05897
0.8786898 | 21.96099
0.9150551 | 21.69145
0.9649109 | 20.77206
0.985048 | 19.94698
0.9994471 | 19.14094
1.02011 | 17.25827
1.047008 | 14.08289
1.077461 | 8.407893